## data
Cutting speed (RPM) | Feed rate (mm/min) | Depth of cut (mm) | Insert type | Insert type | Angle (degrees) | Angle (degrees) | Fabric type (g/m2) | Fabric type (g/m2) | Surface Roughness (Ra), (μm)
1000 | 40 | 1 | 1 | 0 | 0 | 1 | 1 | 0 | 4.76
2000 | 40 | 2 | 1 | 0 | 0 | 1 | 1 | 0 | 2.88
3000 | 40 | 3 | 1 | 0 | 1 | 0 | 1 | 0 | 4.28
2000 | 60 | 2 | 1 | 0 | 0 | 1 | 1 | 0 | 4.98
3000 | 60 | 3 | 1 | 0 | 1 | 0 | 1 | 0 | 10.7
1000 | 60 | 1 | 1 | 0 | 1 | 0 | 1 | 0 | 5.19
3000 | 80 | 1 | 1 | 0 | 0 | 1 | 1 | 0 | 4.83
1000 | 80 | 2 | 1 | 0 | 0 | 1 | 1 | 0 | 7.49
2000 | 80 | 3 | 1 | 0 | 1 | 0 | 1 | 0 | 7.62
2000 | 40 | 2 | 1 | 0 | 0 | 1 | 0 | 1 | 4.28
3000 | 40 | 1 | 1 | 0 | 1 | 0 | 0 | 1 | 16.79
1000 | 40 | 2 | 1 | 0 | 1 | 0 | 0 | 1 | 7.67
1000 | 60 | 3 | 1 | 0 | 0 | 1 | 0 | 1 | 3.6
2000 | 60 | 1 | 1 | 0 | 0 | 1 | 0 | 1 | 3.23
3000 | 60 | 2 | 1 | 0 | 1 | 0 | 0 | 1 | 7.7
3000 | 80 | 2 | 1 | 0 | 0 | 1 | 0 | 1 | 4.92
1000 | 80 | 3 | 1 | 0 | 1 | 0 | 0 | 1 | 8.36
2000 | 80 | 1 | 1 | 0 | 1 | 0 | 0 | 1 | 6.23
1000 | 40 | 1 | 0 | 1 | 0 | 1 | 1 | 0 | 3.99
2000 | 40 | 2 | 0 | 1 | 0 | 1 | 1 | 0 | 5.5
3000 | 40 | 3 | 0 | 1 | 1 | 0 | 1 | 0 | 6.8
2000 | 60 | 2 | 0 | 1 | 0 | 1 | 1 | 0 | 4.46
3000 | 60 | 3 | 0 | 1 | 1 | 0 | 1 | 0 | 5.28
1000 | 60 | 1 | 0 | 1 | 1 | 0 | 1 | 0 | 4.6
3000 | 80 | 1 | 0 | 1 | 0 | 1 | 1 | 0 | 1.34
1000 | 80 | 2 | 0 | 1 | 0 | 1 | 1 | 0 | 5.76
2000 | 80 | 3 | 0 | 1 | 1 | 0 | 1 | 0 | 5.63
2000 | 40 | 2 | 0 | 1 | 0 | 1 | 0 | 1 | 8.48
3000 | 40 | 1 | 0 | 1 | 1 | 0 | 0 | 1 | 6.11
1000 | 40 | 2 | 0 | 1 | 1 | 0 | 0 | 1 | 6.76
1000 | 60 | 3 | 0 | 1 | 0 | 1 | 0 | 1 | 6.16
2000 | 60 | 1 | 0 | 1 | 0 | 1 | 0 | 1 | 9.94
3000 | 60 | 2 | 0 | 1 | 1 | 0 | 0 | 1 | 4.44
3000 | 80 | 2 | 0 | 1 | 0 | 1 | 0 | 1 | 11.33
1000 | 80 | 3 | 0 | 1 | 1 | 0 | 0 | 1 | 4.26
2000 | 80 | 1 | 0 | 1 | 1 | 0 | 0 | 1 | 4.61